## Sheet1
SiPM_Strip_ID | Date | Location | Operator | Thermal_Cycle | Polarization | Temperature | Manufacturer | Measured_Attribute | SiPM_Location | Result | Result_Err | Strip_Avg_Result
Test-007 | 30-05-2023-11:40 UTC | Ferrara | Tommaso Giammaria | 1 | Fwd | LN2 | Hamamatsu Photonics | Rq | 0 | 322.29 | 19.34 | 342.015
Test-007 | 30-05-2023-11:40 UTC | Ferrara | Tommaso Giammaria | 1 | Fwd | LN2 | Hamamatsu Photonics | Rq | 1 | 354.73 | 21.28 | 342.015
Test-007 | 30-05-2023-11:40 UTC | Ferrara | Tommaso Giammaria | 1 | Fwd | LN2 | Hamamatsu Photonics | Rq | 2 | 343.87 | 20.63 | 342.015
Test-007 | 30-05-2023-11:40 UTC | Ferrara | Tommaso Giammaria | 1 | Fwd | LN2 | Hamamatsu Photonics | Rq | 3 | 363.68 | 21.82 | 342.015
Test-007 | 30-05-2023-11:40 UTC | Ferrara | Tommaso Giammaria | 1 | Fwd | LN2 | Hamamatsu Photonics | Rq | 4 | 344.4 | 20.66 | 342.015
Test-007 | 30-05-2023-11:40 UTC | Ferrara | Tommaso Giammaria | 1 | Fwd | LN2 | Hamamatsu Photonics | Rq | 5 | 323.12 | 19.39 | 342.015
Test-007 | 30-05-2023-16:38 UTC | Ferrara | Tommaso Giammaria | 1 | Rev | LN2 | Hamamatsu Photonics | Vbd | 0 | 42.04 | 0.02 | 42.09167
Test-007 | 30-05-2023-16:38 UTC | Ferrara | Tommaso Giammaria | 1 | Rev | LN2 | Hamamatsu Photonics | Vbd | 1 | 42.17 | 0.02 | 42.09167
Test-007 | 30-05-2023-16:38 UTC | Ferrara | Tommaso Giammaria | 1 | Rev | LN2 | Hamamatsu Photonics | Vbd | 2 | 42.11 | 0.03 | 42.09167
Test-007 | 30-05-2023-16:38 UTC | Ferrara | Tommaso Giammaria | 1 | Rev | LN2 | Hamamatsu Photonics | Vbd | 3 | 42.12 | 0.02 | 42.09167
Test-007 | 30-05-2023-16:38 UTC | Ferrara | Tommaso Giammaria | 1 | Rev | LN2 | Hamamatsu Photonics | Vbd | 4 | 42.02 | 0.03 | 42.09167
Test-007 | 30-05-2023-16:38 UTC | Ferrara | Tommaso Giammaria | 1 | Rev | LN2 | Hamamatsu Photonics | Vbd | 5 | 42.09 | 0.02 | 42.09167
Test-007 | 31-05-2023-11:44 UTC | Ferrara | Tommaso Giammaria | 3 | Fwd | LN2 | Hamamatsu Photonics | Rq | 0 | 322.43 | 19.35 | 341.9833
Test-007 | 31-05-2023-11:44 UTC | Ferrara | Tommaso Giammaria | 3 | Fwd | LN2 | Hamamatsu Photonics | Rq | 1 | 354.53 | 21.27 | 341.9833
Test-007 | 31-05-2023-11:44 UTC | Ferrara | Tommaso Giammaria | 3 | Fwd | LN2 | Hamamatsu Photonics | Rq | 2 | 343.79 | 20.63 | 341.9833
Test-007 | 31-05-2023-11:44 UTC | Ferrara | Tommaso Giammaria | 3 | Fwd | LN2 | Hamamatsu Photonics | Rq | 3 | 363.68 | 21.82 | 341.9833
Test-007 | 31-05-2023-11:44 UTC | Ferrara | Tommaso Giammaria | 3 | Fwd | LN2 | Hamamatsu Photonics | Rq | 4 | 344.42 | 20.67 | 341.9833
Test-007 | 31-05-2023-11:44 UTC | Ferrara | Tommaso Giammaria | 3 | Fwd | LN2 | Hamamatsu Photonics | Rq | 5 | 323.05 | 19.38 | 341.9833
Test-007 | 31-05-2023-15:42 UTC | Ferrara | Tommaso Giammaria | 3 | Rev | LN2 | Hamamatsu Photonics | Vbd | 0 | 42.04 | 0.03 | 42.09167
Test-007 | 31-05-2023-15:42 UTC | Ferrara | Tommaso Giammaria | 3 | Rev | LN2 | Hamamatsu Photonics | Vbd | 1 | 42.17 | 0.03 | 42.09167
Test-007 | 31-05-2023-15:42 UTC | Ferrara | Tommaso Giammaria | 3 | Rev | LN2 | Hamamatsu Photonics | Vbd | 2 | 42.11 | 0.03 | 42.09167
Test-007 | 31-05-2023-15:42 UTC | Ferrara | Tommaso Giammaria | 3 | Rev | LN2 | Hamamatsu Photonics | Vbd | 3 | 42.12 | 0.03 | 42.09167
Test-007 | 31-05-2023-15:42 UTC | Ferrara | Tommaso Giammaria | 3 | Rev | LN2 | Hamamatsu Photonics | Vbd | 4 | 42.02 | 0.06 | 42.09167
Test-007 | 31-05-2023-15:42 UTC | Ferrara | Tommaso Giammaria | 3 | Rev | LN2 | Hamamatsu Photonics | Vbd | 5 | 42.09 | 0.03 | 42.09167
Test-007 | 26-05-2023-12:46 UTC | Ferrara | Tommaso Giammaria | 0 | Fwd | ROOMT | Hamamatsu Photonics | Rq | 0 | 85.46 | 5.13 | 89.87167
Test-007 | 26-05-2023-12:46 UTC | Ferrara | Tommaso Giammaria | 0 | Fwd | ROOMT | Hamamatsu Photonics | Rq | 1 | 93.95 | 5.64 | 89.87167
Test-007 | 26-05-2023-12:46 UTC | Ferrara | Tommaso Giammaria | 0 | Fwd | ROOMT | Hamamatsu Photonics | Rq | 2 | 89.06 | 5.34 | 89.87167
Test-007 | 26-05-2023-12:46 UTC | Ferrara | Tommaso Giammaria | 0 | Fwd | ROOMT | Hamamatsu Photonics | Rq | 3 | 92.41 | 5.54 | 89.87167
Test-007 | 26-05-2023-12:46 UTC | Ferrara | Tommaso Giammaria | 0 | Fwd | ROOMT | Hamamatsu Photonics | Rq | 4 | 90.68 | 5.44 | 89.87167
Test-007 | 26-05-2023-12:46 UTC | Ferrara | Tommaso Giammaria | 0 | Fwd | ROOMT | Hamamatsu Photonics | Rq | 5 | 87.67 | 5.26 | 89.87167
Test-007 | 26-05-2023-12:56 UTC | Ferrara | Tommaso Giammaria | 0 | Rev | ROOMT | Hamamatsu Photonics | Vbd | 0 | 51.79 | 0.04 | 51.805
Test-007 | 26-05-2023-12:56 UTC | Ferrara | Tommaso Giammaria | 0 | Rev | ROOMT | Hamamatsu Photonics | Vbd | 1 | 51.84 | 0.04 | 51.805
Test-007 | 26-05-2023-12:56 UTC | Ferrara | Tommaso Giammaria | 0 | Rev | ROOMT | Hamamatsu Photonics | Vbd | 2 | 51.8 | 0.04 | 51.805
Test-007 | 26-05-2023-12:56 UTC | Ferrara | Tommaso Giammaria | 0 | Rev | ROOMT | Hamamatsu Photonics | Vbd | 3 | 51.81 | 0.04 | 51.805
Test-007 | 26-05-2023-12:56 UTC | Ferrara | Tommaso Giammaria | 0 | Rev | ROOMT | Hamamatsu Photonics | Vbd | 4 | 51.79 | 0.04 | 51.805
Test-007 | 26-05-2023-12:56 UTC | Ferrara | Tommaso Giammaria | 0 | Rev | ROOMT | Hamamatsu Photonics | Vbd | 5 | 51.8 | 0.04 | 51.805
Test-007 | 31-05-2023-16:45 UTC | Ferrara | Tommaso Giammaria | 3 | Rev | LN2 | Hamamatsu Photonics | DCR | 5 | 1.058333 | 0.0939119 | 1.563889
Test-007 | 31-05-2023-16:45 UTC | Ferrara | Tommaso Giammaria | 3 | Rev | LN2 | Hamamatsu Photonics | DCR | 4 | 0.6166667 | 0.07168604 | 1.563889
Test-007 | 31-05-2023-16:45 UTC | Ferrara | Tommaso Giammaria | 3 | Rev | LN2 | Hamamatsu Photonics | DCR | 3 | 0.6333333 | 0.07264832 | 1.563889
Test-007 | 31-05-2023-16:45 UTC | Ferrara | Tommaso Giammaria | 3 | Rev | LN2 | Hamamatsu Photonics | DCR | 2 | 1.075 | 0.09464847 | 1.563889
Test-007 | 31-05-2023-16:45 UTC | Ferrara | Tommaso Giammaria | 3 | Rev | LN2 | Hamamatsu Photonics | DCR | 1 | 0.4083333 | 0.05833333 | 1.563889
Test-007 | 31-05-2023-16:45 UTC | Ferrara | Tommaso Giammaria | 3 | Rev | LN2 | Hamamatsu Photonics | DCR | 0 | 5.591667 | 0.2158639 | 1.563889